## TRAIN
Na2MoO4·2H2O (g/L) | Na2HPO4·12H2O (g/L) | J (mA/cm2)
0 | 3.5 | 10.18867
0 | 4.5 | 10.906
0 | 5 | 11.22906
0 | 5.5 | 12.15691
0 | 6 | 10.0381
0 | 7 | 13.21427
0 | 8 | 14.33268
0 | 9 | 15.9951
0.5 | 4 | 10.58674
0.5 | 4 | 9.25
0.5 | 4.5 | 12.54916
0.5 | 4.5 | 11.3
0.5 | 5 | 10.56441
0.5 | 5 | 11.8
0.5 | 5.5 | 12.30449
1 | 4 | 9.916946
1 | 5 | 12.3
1 | 5.5 | 11.88633
1 | 7 | 13.67442
1 | 9 | 14.24304
1.5 | 4.5 | 3.09953
1.5 | 5 | 2.73123
1.5 | 6 | 1.45942
1.5 | 7 | 2.12804
1.5 | 8 | 4.6823
2 | 5.5 | 1.848652
2 | 6 | 1.408621
2 | 7 | 2.121044
2 | 9 | 4.966536
2.25 | 4 | 0.7291818
2.25 | 4.5 | 1.613356
2.25 | 5 | 1.895218
2.25 | 5.5 | 1.96277
2.25 | 6 | 2.059794
2.25 | 7 | 2.280801
2.25 | 8 | 3.629167
2.25 | 9 | 6.181434
2.5 | 3.5 | 0.2407349
2.5 | 4.5 | 2.740816
2.5 | 5.5 | 2.957799
2.5 | 7 | 3.649491
2.5 | 8 | 5.769317
2.5 | 9 | 7.473285
2.75 | 4 | 1.844325
2.75 | 4.5 | 2.546499
2.75 | 5 | 2.581657
2.75 | 5.5 | 2.68002
2.75 | 6 | 3.268869
2.75 | 7 | 4.899256
2.75 | 8 | 5.769827
2.75 | 9 | 6.219355
3 | 3.5 | 0.8359919
3 | 4 | 1.252074
3 | 4.5 | 1.395017
3 | 5 | 1.447059
3 | 5.5 | 1.780765
3 | 6 | 1.860843
3 | 7 | 2.761971
3 | 8 | 3.162115
3 | 9 | 4.624803
3.5 | 3.5 | 0.9237297
3.5 | 4 | 1.138114
3.5 | 4.5 | 1.28482
3.5 | 5 | 1.60214
3.5 | 5.5 | 1.80472
3.5 | 6 | 2.059854
3.5 | 8 | 3.443671
3.5 | 9 | 6.014855
4 | 3.5 | 1.272523
4 | 4 | 1.565899
4 | 4.5 | 1.631531
4 | 5 | 1.673242
4 | 5.5 | 1.803438
4 | 6 | 1.828017
4 | 8 | 2.097295
4 | 9 | 2.851699
4.5 | 3.5 | 2.023802
4.5 | 4 | 2.710777
4.5 | 4.5 | 3.110936
4.5 | 5 | 3.263261
4.5 | 5.5 | 3.677139
4.5 | 6 | 4.197827
4.5 | 7 | 4.239981
4.5 | 8 | 4.292755
4.5 | 9 | 4.657938
5 | 3.5 | 2.205296
5 | 4 | 3.093222
5 | 4.5 | 3.426314
5 | 5 | 3.285669
5 | 5.5 | 3.524202
5 | 7 | 4.387285
5 | 8 | 4.555371
5 | 9 | 5.065584

## TEST
Na2MoO4·2H2O (g/L) | Na2HPO4·12H2O (g/L) | J (mA/cm2)
0 | 4 | 13.62903
0.5 | 6 | 10.76567
1.5 | 4 | 4.10869
2 | 4 | 1.131215
2.25 | 3.5 | 0.4993982
2.5 | 4 | 2.625069
2.75 | 3.5 | 0.1850306
3.5 | 7 | 2.564218
4 | 7 | 1.924425
5 | 6 | 3.591771