## TRAIN
Na2MoO4·2H2O (g/L) | Na2HPO4·12H2O (g/L) | J (mA/cm2)
0 | 3.5 | 10.18867
0.5 | 0 | 10.55128
0.5 | 1 | 8.608064
0.5 | 2 | 9.274431
0.5 | 3 | 4.251113
1 | 0 | 11.40155
1 | 1 | 10.2953
1 | 2 | 9.305536
1 | 3 | 8.912288
1.5 | 0 | 10.97403
1.5 | 2 | 2.08679
1.5 | 3 | 2.921823
1.5 | 3.5 | 1.35247
2 | 3 | 1.816181
2 | 3.5 | 0.1260935
2.25 | 0 | 6.13415
2.25 | 2 | 2.637155
2.25 | 3 | 1.265348
2.25 | 3.5 | 0.4993982
2.75 | 1 | 2.127648
2.75 | 2 | 2.021935
2.75 | 3 | 1.266215
2.75 | 3.5 | 0.1850306
3 | 0 | 6.129344
3 | 1 | 2.729175
3 | 2 | 1.804031
3 | 3 | 1.519607
3 | 3.5 | 0.8359919
3.5 | 2 | 3.280593
3.5 | 3 | 2.183291
3.5 | 3.5 | 0.9237297
4 | 0 | 3.912273
4 | 1 | 3.143963
4 | 2 | 2.797564
4 | 3 | 2.263872
4 | 3.5 | 1.272523
4.5 | 0 | 11.05165
4.5 | 1 | 6.424495
4.5 | 2 | 4.562092
4.5 | 3 | 3.450454
4.5 | 3.5 | 2.023802
5 | 0 | 13.08672
5 | 1 | 6.731064
5 | 2 | 4.516004
5 | 3 | 3.905734
5 | 3.5 | 2.205296

## TEST
Na2MoO4·2H2O (g/L) | Na2HPO4·12H2O (g/L) | J (mA/cm2)
1.5 | 1 | 2.66951
2.75 | 0 | 3.375828
3.5 | 0 | 4.110214
3.5 | 1 | 3.199566
2.25 | 1 | 4.845671